## Sheet1
Sl. No | Drill Hole no | Co-ordinates |  | RL (m) | Termination Depth (m) | Overburden Height (m) | Soil thickness | GWT (m) | Co-eff of perm (insitu) |  | Boring Depth (m) | Description | N | Particle Size Distibution |  |  |  | Density and Moisture Tests |  |  | Atterberg Limits |  |  | Shear Strength Parameters |  |  | G | Consolidation Characteristics |  |  | Overburden ending RL
|  | North | East | [5 empty] | Depth (m) | k (cm/s) |  |  |  | Gravel | sandy | Silt | Clay | WC | Bulk density (g/cc) | Dry density (g/cc) | LL | PL | PI | Test Type | C (kg/cm2) | φ |  | Cc | Cc/1+e0 | e0
1 | BH-1 | 2973933 | 645393 | 154.3 | 20.2 | 20.2 |  | 6.6 | 5.16-6 | 6.15e-06 | 1 | Brownish grey silty sandy clay with kankars | - | 0.1 | 43.5 | 42.7 | 13.7 | 24.1 | 1.908 | 1.537 | **34.5 | 21.5 | 13 | UU | 0.46 | 7 | 2.7 | 0.1962 | 0.1117 | 0.7561 | 134.1
[11 empty] | 1.5 | Greyish yellow clayey silty sand with kankars and gravels | 44 | 21.7 | 54 | 20 | 4.3 | 17.2 | 2.027 | 1.73 | Non-plastic |  |  | DSR | 0.06 | 36.5 | 2.67 | - | - | - | 0
2 | BH-2 | 2974162 | 646056 | 171.4 | 28.1 | 10.5 | 5.5 | 6.75 |  |  | 0.5 | Yellowish grey silty sand with gravels | - | 10.4 | 75.5 | *14.1 |  | 17.4 | 1.853 | 1.578 | Non-plastic |  |  | DSR | 0 | 31 | 2.65 | - | - | - | 143.3
[11 empty] | 1 | Yellowish grey clayey silty sand with gravels | 10 | 17.5 | 48.1 | 27.2 | 7.2 | 19 | 1.87 | 1.571 | **22.6 | 15.6 | 7 | DSR | 0.12 | 31.5 | 2.67 | - | - | - | 0
[11 empty] | 2.5 | Yellowish grey silty sand with traces of gravels | 16 | 2 | 71.3 | *26.7 |  | 16.6 | 1.933 | 1.658 | Non-plastic |  |  | DSR | 0 | 33 | 2.65 | - | - | - | 0
[11 empty] | 4 | Yellowish grey clayey silty sand with traces of gravels | 27 | 17 | 52 | 23.9 | 7.1 | 18.2 | 2 | 1.692 | **23.9 | 17.3 | 6.6 | DSR | 0.1 | 35 | 2.67 | - | - | - | 0
3 | BH-3 | 2978023 | 645014 | 179.3 | 75.5 | 2.09 |  | 23.9 | 4.5-5.25 | 0.000166 | 1 | Grey silty sand with fragmented rock pieces | 16 | 15 | 74 | *11.0 |  | 16.7 | 1.942 | 1.664 | Non-plastic |  |  | DSR | 0 | 34 | 2.67 | - | - | - | 103.8
4 | BH-4 | 2978046 | 645002 | 160.1 | 40.14 | 1.8 |  | 6.55 |  |  | 0.5 | Brownish yellow silty sand with fragmented rock pieces | - | 12.5 | 73.7 | *13.8 |  | 15.4 | 1.917 | 1.661 | Non-plastic |  |  | DSR | 0 | 32 | 2.67 | - | - | - | 119.96
5 | BH-5 | 2978179 | 644849 | 228 | 40.04 | 3.45 |  | 14.3 |  |  | 1 | Brownish yellow silty sand with kankars | 9 | 2.5 | 62.6 | 34.9 |  | 16.9 | 1.84 | 1.574 | Non-plastic |  |  | DSR | 0.05 | 31 | 2.66 | - | - | - | 187.96
[11 empty] | 2.5 | Greyish yellow silty sand with kankars and nodules | 21 | 14.2 | 57.8 | *28.0 |  | 16.2 | 1.952 | 1.68 | Non-plastic |  |  | DSR | 0 | 34.5 | 2.67 | - | - | - | 0
6 | BH-6 | 2978784 | 644212 | 223.7 | 62.59 | 1.2 |  | 15.06 |  |  | 0.5 | Brownish grey silty sand mixed with gravels and fragmented rock pieces | - | 39.9 | 38.3 | *21.8 |  | - | - | - | Non-plastic |  |  | - | - | - | 2.7 | - | - | - | 161.11
7 | BH-6A | 2978764.4 | 644228 | 240.5 | 39.15 | 1.2 |  | 31.35 |  |  | 0.5 | Grey silty sand with kankars and gravels | - | 32.6 | 52.9 | *14.5 |  | - | - | - | Non-plastic |  |  | - | - | - | - | - | - | - | 201.35
8 | BH-7 | 2978923 | 644064 | 165.1 | 40.2 | 8 |  | 1.6 | 7.0-8.0 | 0.000233 | 0.5 | Grey sand with gravels and pebbles | - | 40.4 | 55.1 | *4.5 |  | - | - | - | Non-plastic |  |  | - | - | - | 2.7 | - | - | - | 124.9
9 | BH-8 | 2979054 | 643922 | 205.4 | 33.77 | 20 | 2.75 | 11.07 |  |  | 0.5 | Greyish brown clayey silty sand with kankars and gravels | - | 17.1 | 49.2 | 27.3 | 6.4 | 19.3 | 1.861 | 1.56 | **26.1 | 18.4 | 7.7 | DSR | 0.12 | 30.5 | 2.66 | - | - | - | 171.63
10 | BH-8A | 2979086.6 | 643891.8 | 230.3 | 26.2 | 17.5 |  | NE | 5.0-6.0 | 5.96e-06 | 1 | Greyish brown silty sand with gravels | 8 | 24.4 | 50.8 | *24.8 |  | 16.9 | 1.88 | 1.608 | Non-plastic |  |  | DSR | 0 | 32 | 2.67 | - | - | - | 204.1
[11 empty] | 1 | Brownish grey sandy silty clay with kankars and gravels | - | 5.7 | 34.3 | 44.4 | 15.6 | 24.1 | 1.917 | 1.545 | **36.9 | 22.1 | 13.8 | UU | 0.53 | 5 | 2.67 | 0.2187 | 0.1265 | 0.7285 | 0
[11 empty] | 3 | Brownish grey sandy silty clay with kankars and gravels | 15 | 8 | 39.7 | 40.3 | 12 | - | - | - | **33.8 | 22.6 | 11.2 | - | - | - | 2.67 | - | - | - | 0
[11 empty] | 4 | Yellowish brown clayey silty sand with gravels | - | 12 | 53.7 | 29.3 | 5 | 20.3 | 1.949 | 1.62 | Non-plastic |  |  | DS | 0.12 | 33.5 | 2.7 | - | - | - | 0
[11 empty] | 5.5 | Yellowish brown clayey silty sand with gravels | - | 14.7 | 56.6 | 23.7 | 5 | 21.2 | 1.96 | 1.617 | Non-plastic |  |  | DS | 0.1 | 35 | 2.7 | - | - | - | 0
11 | BH-9 | 2980044 | 643139 | 253.6 | 35 | 1.08 |  | NE | [22 empty] | 218.6
12 | BH-10 | 2980115 | 643079 | 220.1 | 40 | 0.45 |  | 5.05 | [22 empty] | 180.1
13 | BH-11 | 2980228 | 643016 | 266.9 | 80.22 | 8 |  | NE |  |  | 0.5 | Brownish grey clayey silty sand with kankars and gravels | - | 11.9 | 48.8 | 29.6 | 9.7 | 22 | 1.849 | 1.516 | **30.5 | 21.7 | 8.8 | DSR | 0.12 | 31 | 2.68 | - | - | - | 186.68
[11 empty] | 1.5 | Brownish grey silty sand with kankars and gravels | 16 | 29.1 | 55.8 | *15.1 | 16.1 | 1.955 | 1.684 | Non-plastic | DSR | 0 | 34 | 2.67 | - | - | - |  |  |  | 0
14 | BH-12 | 2982187 | 641903 | 346.2 | 99.1 | 85.25 | 2.55 | NE | 11.7-12.5 | 1.1e-05 | 0.5 | Grey silty sandy clay / silty clayey sand with kankars and gravels | - | 13.4 | 36.2 | 38.7 | 11.7 | 21.2 | 1.904 | 1.571 | **33.8 | 21.8 | 12 | DSR | 0.15 | 32 | 2.68 | - | - | - | 247.1
|  | 2982187 | 641903 | 346.2 | 99.1 |  | 2.55 | NE | 23.9-24.5 | 2.2e-05 | 1 | Greyish yellow silty sand with fragmented rock pieces | 39 | 25.9 | 56.4 | *17.7 |  | 16.9 | 2 | 1.711 | Non-plastic |  |  | DSR | 0 | 36 | 2.7 | - | - | - | 247.1
15 | BH-12A | 2983452.1 | 640970.4 | 318.3 | 55.3 | 10.75 | 1.7 | NE |  |  | 1 | Brownish grey sandy silty clay / silty clayey sand with gravels and pebbles | - | 13.8 | 36.2 | 38.3 | 11.7 | 24.4 | 1.913 | 1.538 | **35.6 | 23.1 | 12.5 | UU | 0.41 | 8.5 | 2.68 | 0.1874 | 0.1075 | 0.7428 | 263
16 | BH-13 | 2983487 | 640929 | 298.3 | 65.65 | 18.5 | 1.15 | 32.5 | 1.0-2.0 | 0.000234 | 0.5 | Greyish brown clayey silty sand with kankars, gravels,fragmented rock pieces etc | - | 26.9 | 47.6 | 21.8 | 3.7 | 17.1 | 1.933 | 1.651 | Non-plastic |  |  | DSR | 0 | 33.5 | 2.68 | - | - | - | 232.65
17 | BH-14 | 2983481 | 640841 | 270.1 | 36 | 0.79 |  | 4.95 | 4.0-5.0 | 0.000149 | 0.5 | Greyish yellow sand with kankars, gravels, fragmented rock pieces etc. | - | 43.6 | 51.9 | *4.5 |  | - | - | - | Non-plastic |  |  | - | - | - | 2.7 | - | - | - | 234.1
18 | BH-14 | 2983481 | 640841 | 270.1 | 36 |  |  | 4.95 | 7.0-8.0 | 9.98e-05 | 0.5 | Greyish yellow sand with kankars, gravels, fragmented rock pieces etc. | - | 43.6 | 51.9 | *4.5 |  | - | - | - | Non-plastic |  |  | - | - | - | 2.7 | - | - | - | 234.1
19 | BH-15 | 2983537 | 640765 | 341.8 | 74.3 | 74.3 | 1.5 | NE |  |  | 0.5 | Brownish grey sandy silty clay with kankars and gravels | - | 4.8 | 27.1 | 54 | 14.1 | - | - | - | **39.3 | 23.6 | 15.7 | - | - | - | 2.68 | - | - | - | 267.5
20 | BH-16 | 2985341 | 640245 | 350.9 | 45.11 | 1.88 |  | NE | 1-1.7 | 0.00027 | 0.5 | Brownish grey clayey silty sand with gravels and pebbles | - | 25.8 | 39.4 | 28.4 | 6.4 | 14.7 | 2.031 | 1.771 | **34.5 | 17 | 7.5 | DSR | 0.12 | 36 | 2.67 | - | - | - | 305.79
[11 empty] | 1 | Greyish brown silty sand with gravels, pebbles and fragmented rock pieces | 56 | 41.1 | 46.1 | *12.8 |  | - | - | - | Non-plastic |  |  | - | - | - | 2.7 | - | - | - | 0
21 | BH-17 | 2985658 | 640452 | 278.7 | 50.78 | 2.55 |  | NE |  |  | 0.5 | Brownish yellow clayey silty sand with fragmented rock pieces | - | 28 | 45.7 | 19.9 | 6.4 | 14 | 2.01 | 1.763 | **25.1 | 18.4 | 6.7 | DSR | 0.06 | 35.5 | 2.68 | - | - | - | 227.92
[11 empty] | 1 | Brownish yellow silty sand with fragmented rock pieces | 77 | 38.5 | 42.1 | *19.4 |  | - | - | - | Non-plastic |  |  | - | - | - | 2.7 | - | - | - | 0
22 | BH-18 | 2986164 | 640818 | 296.3 | 24.2 | 24.2 |  | 16.6 | 3.8-4 | 1.54e-05 | 0.5 | Grey clayey silty sand with kankars and gravels | - | 19.8 | 43.1 | 29.8 | 7.3 | 21.7 | 1.927 | 1.583 | **29.3 | 20.7 | 8.6 | DSR | 0.12 | 33.5 | 2.66 | - | - | - | 272.1
[11 empty] | 1 | Grey silty sand with gravels and clay as binder | 14 | 35.6 | 37.1 | *27.3 |  | - | - | - | Non-plastic |  |  | - | - | - | 2.67 | - | - | - | 0
23 | BH-19 | 2986366 | 640976 | 294.7 | 25.35 | 25.35 | 4.08 | 6.65 | 6.4-7 | 1.62e-06 | 0.5 | Brownish grey clayey silty sand with kankars and gravels | - | 18.6 | 59.2 | 18.2 | 4 | 16.1 | 1.944 | 1.674 | Non-plastic |  |  | DSR | 0.1 | 34 | 2.67 | - | - | - | 269.35
[11 empty] | 1 | Greyish yellow silty sand with kankars, nodules and gravels | 16 | 32.9 | 56.2 | *10.9 |  | - | - | - | Non-plastic |  |  | - | - | - | 2.66 | - | - | - | 0
[11 empty] | 2.5 | Greyish yellow clayey silty sand with kankars and fragmented rock pieces | 17 | 29.5 | 40.7 | 24.4 | 5.4 | 18.2 | 1.957 | 1.656 | **26.5 | 20.8 | 5.7 | DSR | 0.12 | 35 | 2.67 | - | - | - | 0
24 | BH-19A | 2986400.6 | 641009.2 | 309.4 | 37.3 | 2.55 |  | 19.25 | 6.75-7.75 | 1.9e-06 | 1 | Yellowish grey clayey silty sand with kankars and fragmented rock pieces | 28 | 27.2 | 35.4 | 29.8 | 7.6 | 18 | 2.014 | 1.707 | **30.6 | 22.8 | 7.8 | DSR | 0.15 | 35 | 2.7 | - | - | - | 272.1
25 | BH-20 | 2988516 | 641468 | 743.4 | 61.4 | 1.25 |  | NE | [22 empty] | 682
26 | BH-20A | 2988517.8 | 641468 | 743.4 | 486.8 | 4.5 |  | NE | [22 empty] | 256.6
27 | BH-21 | 2990178 | 641484 | 267.6 | 25.2 | 4.23 |  | NE | 4-4.75 | 1.02e-05 | 0.5 | Greyish yellow clayey silty sand with kankars and gravels | - | 25.9 | 42.2 | 28.4 | 3.5 | 15.7 | 1.965 | 1.698 | Non-plastic |  |  | DSR | 0.1 | 34.5 | 2.68 | - | - | - | 242.4
[11 empty] | 2.5 | Greyish yellow silty sand with fragmented rock pieces | 49 | 47 | 34.1 | *18.9 |  | - | - | - | Non-plastic |  |  | - | - | - | 2.71 | - | - | - | 0
28 | BH-22 | 2990228 | 641420 | 222.6 | 40.29 | 1 |  | 0.5 | 1.0-2.0 | 0.000117 | [20 empty] | 182.31
29 | BH-T4/2 | 2983476 | 640920 | 293.2 | 6 | 6 |  | NE | [22 empty] | 287.2
30 | ADH-1 | 2979089.5 | 643888.9 | 231.5 | 28.05 | 6 |  | N.E |  |  | 1 | Brownish grey clayey silty sand with kankars and gravels | - | 12.2 | 39.9 | 39.8 | 8.1 | 20.4 | 1.907 | 1.584 | Non-plastic |  |  | DS | 0.16 | 33.5 | 2.67 | - | - | - | 203.45
31 | ADH-3 | 2980005.3 | 643160.8 | 283 | 65.27 | 2.55 |  | 27.55 |  |  | 0.5 | Yellowish grey silty sand with kankars and fragmented rock pieces | - | 31.8 | 54 | *14.2 |  | - | - | - | Non-plastic |  |  | - | - | - | 2.7 | - | - | - | 217.73
[11 empty] | 1 | Yellowish grey silty sand with kankars and fragmented rock pieces | 45 | 40.8 | 50.3 | *8.9 |  | - | - | - | Non-plastic |  |  | - | - | - | 2.72 | - | - | - | 0
32 | ADH-4 | 2980238.6 | 643024.6 | 263.7 | 44.8 | 7.5 |  | 19.75 | 4.25-5.25 | 3.03e-06 | 0.5 | Dark grey silty sand with kankar,gravels and clay as binder | - | 27.7 | 41.6 | 28.4 | 2.3 | 16.1 | 1.922 | 1.655 | Non-plastic |  |  | DSR | 0 | 34 | 2.7 | - | - | - | 218.9
[11 empty] | 1.5 | Greyish yellow silty sand with fragmented rock pieces | 50 | 37.3 | 54 | *8.7 |  | - | - | - | Non-plastic |  |  | - | - | - | 2.71 | - | - | - | 0
33 | ADH-6 | 2983471.4 | 640933 | 297.3 | 34.3 | 24 | 1.6 | 13.8 |  |  | 0.5 | Brownish grey clayey silty sand with kankars and gravels | - | 29.5 | 32.4 | 31.9 | 6.2 | 16.5 | 1.876 | 1.61 | **26.6 | 22 | 4.6 | DSR | 0.15 | 31 | 2.68 | - | - | - | 263
[11 empty] | 1 | Brownish grey silty sand with fragmented rock pieces | - | 23.7 | 47.2 | *29.1 |  | 18.1 | 1.973 | 1.671 | Non-plastic |  |  | DS | 0.02 | 35.5 | 2.7 | - | - | - | 0
34 | ADH-7 | 2983770.7 | 640558.2 | 331.5 | 65.6 | 2.55 |  | 13.6 | 5.75-6.25 | 1.27e-06 | 1 | Brownish grey silty sand with fragmented rock pieces | 34 | 26.2 | 62.7 | *11.1 |  | 16.2 | 1.917 | 1.65 | Non-plastic |  |  | DSR | 0 | 33 | 2.68 | - | - | - | 265.9
35 | ADH-8 | 2984134 | 640406.7 | 320.6 | 52 | 8.25 | 4.55 | 19.75 |  |  | 1 | Brownish grey clayey silty sand with kankars and gravels | - | 24.7 | 46.9 | 21.2 | 7.2 | 21.5 | 1.878 | 1.546 | **29.3 | 23.1 | 6.2 | DS | 0.12 | 31.5 | 2.66 | - | - | - | 268.6
[11 empty] | 3 | Greyish yellow silty sand with gravels and clay as binder | 29 | 27.8 | 44 | 24.3 | 3.9 | 18.5 | 1.929 | 1.628 | Non-plastic |  |  | DSR | 0 | 34.5 | 2.68 | - | - | - | 0
36 | ADH-9 | 2984192.7 | 640390.7 | 363.8 | 94.55 | 17.25 | 1.5 | 14.4 |  |  | 0.5 | Brownish grey clayey silty sand with gravels and boulder pieces | - | 37.2 | 28.4 | 26 | 8.4 | - | - | - | **29.7 | 22 | 7.7 | - | - | - | 2.7 | - | - | - | 269.25
37 | ADH-10 | 2987048 | 641348.1 | 334.8 | 65.8 | 22.5 | 3.75 | 19.5 | 7.75-8.25 | 6.93e-06 | 0.5 | Yellowish grey silty sand with fragmented rock pieces | - | 38.1 | 45.5 | *16.4 |  | - | - | - | Non-plastic |  |  | - | - | - | 2.7 | - | - | - | 269
[11 empty] | 2.5 | Yellowish grey silty sand with fragmented rock pieces | 49 | 43.2 | 43.2 | *13.6 |  | - | - | - | Non-plastic |  |  | - | - | - | 2.72 | - | - | - | 0
38 | ADH-11 | 2984012.5 | 640418.7 | 327.6 | 59.55 | 14.25 |  | 12 |  |  | 1 | Greyish brown silty sand with clay as binder, gravels and pebbles | - | 23.6 | 51 | 20.5 | 4.9 | 17.9 | 1.919 | 1.628 | Non-plastic |  |  | DS | 0.07 | 33.5 | 2.67 | - | - | - | 268.05
[11 empty] | 3 | Grey sand with gravels and pebbles | 15 | 9 | 86.4 | *4.6 |  | 18.3 | 1.903 | 1.609 | Non-plastic |  |  | DSR | 0 | 32 | 2.7 | - | - | - | 0
[11 empty] | 6 | Grey sand mixed with gravels, pebbles and fragmented rock pieces | 34 | 35.3 | 56.6 | *8.1 |  | - | - | - | Non-plastic |  |  | - | - | - | 2.7 | - | - | - | 0
39 | ADH-12 | 2985402.4 | 640252.4 | 311.1 | 36.5 | 0.96 |  | N.E |  |  | 0.5 | Greyish brown / yellow silty sand with fragmented rock pieces | - | 42.7 | 41.8 | *15.5 |  | - | - | - | Non-plastic |  |  | - | - | - | 2.72 | - | - | - | 274.6
40 | ADH-13 | 2985385.7 | 640274 | 317.6 | 43.1 | 0.75 |  | N.E |  |  | 0.5 | Greyish yellow silty sand with gravels, fragmented rock pieces and clay as binder | - | 37.2 | 25.2 | 30.7 | 6.9 | - | - | - | Non-plastic |  |  | - | - | - | 2.72 | - | - | - | 274.5
41 | ADH-14 | 2980066.8 | 643125 | 248.5 | 25.9 | 0.2 |  | N.E | [22 empty] | 222.6
42 | ADH-15 | 2980207.7 | 643031.2 | 250 | 26.4 | 1.75 |  | N.E |  |  | 0.5 | Brownish grey silty sand with gravels and fragmented rock pieces | - | 24.1 | 62.9 | *13.0 |  | 21 | 1.907 | 1.576 | Non-plastic |  |  | DSR | 0 | 32 | 2.7 | - | - | - | 223.6
43 | ADH-16 | 2983559.4 | 640751.2 | 343.5 | 73.4 | 6.03 |  | N.E |  |  | 1 | Yellowish brown silty clayey sand with kankars and nodules | - | 7.1 | 52.9 | 28.5 | 11.5 | 22.4 | 1.843 | 1.506 | **34.8 | 23.7 | 11.1 | DS | 0.17 | 30.5 | 2.68 | - | - | - | 270.1
[11 empty] | 1.5 | Yellowish brown silty clayey sand with kankars and nodules | 17 | 8.1 | 45.4 | 35.8 | 10.7 | 21.3 | 1.859 | 1.533 | **33.5 | 22.5 | 11 | DSR | 0.1 | 31 | 2.68 | - | - | - | 0
[11 empty] | 4.5 | Greyish Yellow silty clayey sand with kankars and nodules | 22 | 18.5 | 41.7 | 30.7 | 9.1 | 17.7 | 1.877 | 1.595 | **33.7 | 23.9 | 9.8 | DSR | 0.11 | 32.5 | 2.69 | - | - | - | 0
44 | ADH-17 | 2983576.1 | 640762.1 | 326.4 | 56.2 | 1.25 |  | N.E |  |  | 0.5 | Brownish yellow silty sand with fragmented rock pieces | - | 40.3 | 39.5 | *20.2 |  | - | - | - | Non-plastic |  |  | - | - | - | 2.72 | - | - | - | 270.2
45 | ADH-18 | 2986415.5 | 641009.5 | 322 | 44.9 | 1.12 |  | 25.35 |  |  | 0.5 | Yellowish grey silty sand with fragmented rock pieces | - | 29 | 57.9 | *13.1 |  | 17.7 | 1.869 | 1.588 | Non-plastic |  |  | DSR | 0 | 31.5 | 2.71 | - | - | - | 277.1
46 | ADH-19 | 2986407.8 | 641021.3 | 314.5 | 37.5 | 1.65 |  | 22.1 |  |  | 0.5 | Greyish yellow silty clayey sand with kankars and gravels | - | 15.8 | 39.9 | 34.5 | 9.8 | 19.4 | 1.835 | 1.537 | **32.4 | 22.1 | 10.3 | DSR | 0.15 | 30.5 | 2.68 | - | - | - | 277
[11 empty] | 1 | Greyish yellow silty clayey sand with kankars and gravels | - | 26.5 | 38.5 | 29 | 6 | 17.3 | 1.862 | 1.587 | Non-plastic |  |  | DS | 0 | 31.5 | 2.68 | - | - | - | 0
47 | ADH-20 | 2986892.3 | 641299.8 | 375.6 | 100.8 | 5.5 |  | N.E |  |  | 0.5 | Greyish yellow silty sand with fragmented rock pieces | - | 24.1 | 51.3 | *24.6 |  | 16.3 | 1.906 | 1.639 | Non-plastic |  |  | DSR | 0 | 32.5 | 2.69 | - | - | - | 274.8
48 | ADH-21 | 2990162.8 | 641480 | 269.2 | 20.85 | 0.28 |  | 14.5 | [22 empty] | 248.35
49 | ADH-22 | 2990171.1 | 641498.3 | 271.9 | 23.8 | 1.75 |  | 15.25 |  |  | 0.5 | Greyish yellow sandy silt with kankars and clay as binder | - | 3.1 | 38.5 | 53.6 | 4.8 | 17.7 | 1.877 | 1.595 | Non-plastic |  |  | DSR | 0.13 | 30.5 | 2.67 | - | - | - | 248.1
[11 empty] | 1 | Greyish yellow silty sand with gravels and fragmented rock pieces | 24 | 18.2 | 56.8 | *25.0 |  | 16.1 | 1.938 | 1.669 | Non-plastic |  |  | DSR | 0 | 34 | 2.7 | - | - | - | 0
50 | AP-1 | 2984158.6 | 640498.2 | 303.6 | 15.1 | 4.55 |  | N.E |  |  | 1 | Greyish brown clayey sandy silt with gravels | - | 3.8 | 32.2 | 58.4 | 5.6 | 20.2 | 1.829 | 1.522 | Non-plastic |  |  | DS | 0.12 | 30.5 | 2.66 | - | - | - | 288.5
[11 empty] | 3 | Greyish brown silty sand with gravels and pebbles | 38 | 30.3 | 49.5 | *20.2 |  | 16.8 | 1.95 | 1.67 | Non-plastic |  |  | DSR | 0 | 34 | 2.7 | - | - | - | 0
51 | AP-2 | 2984178.7 | 640496.4 | 313.1 | 15.1 | 7.1 |  | N.E |  |  | 1 | Greyish brown silty sand with gravels, pebbles and fragmented rock pieces | 30 | 39.2 | 52.7 | *8.1 |  | - | - | - | Non-plastic |  |  | - | - | - | 2.7 | - | - | - | 298
[11 empty] | 2.5 | Greyish brown silty sand with gravels, pebbles and fragmented rock pieces | 34 | 40.1 | 47.9 | *12.0 |  | - | - | - | Non-plastic |  |  | - | - | - | 2.72 | - | - | - | 0
[11 empty] | 5.5 | Greyish brown silty sand with gravels, pebbles and fragmented rock pieces | 56 | 43.3 | 21.6 | *35.1 |  | - | - | - | Non-plastic |  |  | - | - | - | 2.72 | - | - | - | 0
52 | AP-3 | 2987020.7 | 641681.7 | 294.1 | 15.85 | 0.75 |  | N.E | [22 empty] | 278.25
53 | AP-4 | 2987036 | 641694.8 | 290.4 | 15 | 0.65 |  | N.E | [22 empty] | 275.4
54 | ADH-23 | 2978083.8 | 644954 | 187.3 | 40 | 0.75 |  | 9.4 |  |  | 0.5 | Greyish yellow silty sand with kankars and fragmented rock pieces | - | 16.3 | 62.1 | *21.6 |  | 18.6 | 1.85 | 1.56 | Non-plastic |  |  | DSR | 0 | 30.5 | 2.69 | - | - | - | 147.3
55 | ADH-24 | 2978129.5 | 644918.7 | 185.1 | 40 | 1.04 |  | N.E |  |  | 0.5 | Brownish grey silty sand with fragmented rock pieces | - | 21.3 | 62 | *16.7 |  | 16.8 | 1.881 | 1.61 | Non-plastic |  |  | DSR | 0 | 32 | 2.7 | - | - | - | 145.1
56 | ADH-25 | 2978798 | 644208.1 | 209.4 | 40 | 21 | 0.73 | N.E |  |  | 0.5 | Greyish yellow silty sand with fragmented rock pieces | - | 24.9 | 53.1 | *22.0 |  | 17.9 | 1.9 | 1.612 | Non-plastic |  |  | DSR | 0 | 32.5 | 2.7 | - | - | - | 169.4
57 | ADH-26 | 2979031.4 | 643960.9 | 187.6 | 40 | 27.25 | 1.05 | 10.2 |  |  | 0.5 | Greyish brown silty sand with fragmented rock pieces | - | 37.9 | 49.2 | *12.9 |  | - | - | - | Non-plastic |  |  | - | - | - | 2.72 | - | - | - | 147.6
58 | ADH-27 | 2980166.5 | 643066.6 | 227.8 | 40.1 | 6.25 | 1.05 | N.E |  |  | 0.5 | Grey silty sand with gravels and fragmented rock pieces | - | 36.6 | 52.8 | *10.6 |  | - | - | - | Non-plastic |  |  | - | - | - | 2.71 | - | - | - | 187.7
59 | ADH-28 | 2983521.2 | 640846.2 | 267 | 40 | 19.28 |  | N.E |  |  | 0.3 | Yellowish grey sand with gravles, pebbles and fragmented rock pieces | - | 42.2 | 55.6 | *2.2 |  | - | - | - | Non-plastic |  |  | - | - | - | 2.67 | - | - | - | 227
60 | ADH-29 | 2985446.1 | 640301.3 | 274.3 | 40 | 0.8 |  | N.E |  |  | 0.5 | Greyish brown silty sand with gravels and fragmented rock pieces | - | 18.9 | 42.8 | *38.3 |  | 21 | 1.872 | 1.547 | Non-plastic |  |  | DSR | 0.1 | 31 | 2.68 | - | - | - | 234.3
61 | ADH-30 | 2985535.3 | 640355.3 | 245.9 | 40 | 0.5 |  | N.E | [22 empty] | 205.9
62 | ADH-31 | 2990192.5 | 641471 | 249.6 | 40 | 1.05 |  | 10 |  |  | 0.5 | Greyish yellow silty sand with fragmented rock pieces | - | 40.2 | 39.5 | *20.3 |  | - | - | - | Non-plastic |  |  | - | - | - | 2.7 | - | - | - | 209.6
63 | T-10/AP-1 | 2998912 | 645682 | 308.9 | 40 | 1.1 |  | N.E |  |  | 0.5 | Brownish grey silty sand with gravels and fragmented rock pieces | - | 37.2 | 48.2 | *14.6 |  | - | - | - | Non-plastic |  |  | - | - | - | 2.72 | - | - | - | 268.9
64 | T-10/AP-2 | 2998888.4 | 645667.2 | 314.6 | 15 | 5.04 | 3.6 | N.E |  |  | 0.5 | Brownish yellow silty sand with fragmented rock pieces and clay as binder | - | 21.4 | 33.8 | 39.8 | 5 | 18 | 1.902 | 1.612 | Non-plastic |  |  | DSR | 0.1 | 32.5 | 2.7 | - | - | - | 299.6
[11 empty] | 2.5 | Brownish yellow silty sand with fragmented rock pieces | 40 | 28.3 | 39.4 | 28 | 4.3 | 16.7 | 1.931 | 1.655 | Non-plastic |  |  | DSR | 0 | 34 | 2.71 | - | - | - | 0
65 | T-10/AP-3 | 3000618 | 648218.4 | 320.1 | 40 | 8 | 2.05 | N.E |  |  | 0.5 | Greyish brown silty sand with kankars, fragmented rock pieces, roots etc | - | 28.2 | 41.8 | *30.0 |  | 19 | 1.895 | 1.592 | Non-plastic |  |  | DSR | 0 | 31.5 | 2.68 | - | - | - | 280.1
[11 empty] | 1 | Brownish grey silty sand with fragmented rock pieces and clay as binder | 21 | 26.2 | 34 | 36.5 | 3.3 | 18.8 | 1.918 | 1.614 | Non-plastic |  |  | DSR | 0 | 33 | 2.7 | - | - | - | 0
66 | T10/AP-4 | 3000597.2 | 648215.6 | 323.6 | 15 | 15 | 0.75 | N.E |  |  | 0.5 | Greyish brown silty sand with fragmented rock pieces | - | 35 | 53 | *12.0 |  | - | - | - | Non-plastic |  |  | - | - | - | 2.71 | - | - | - | 308.6
67 | NB-1 | 2996641.9 | 644163.4 | 274.7 | 15.25 | 1.15 |  | N.E |  |  | 0.5 | Brownish grey silty sand with gravels, stone pieces etc. | - | 24.4 | 40.1 | *35.5 |  | 16.1 | 1.937 | 1.668 | Non-plastic |  |  | DSR | 0 | 34 | 2.7 | - | - | - | 259.45
68 | NB-2 | 2996654.4 | 644176.8 | 264.1 | 15.4 | 6.28 | 1.03 | N.E |  |  | 0.5 | Brownish grey silty sand with kankars, gravels, stone pieces etc. | - | 28.4 | 39.8 | *31.8 |  | 17.6 | 1.914 | 1.628 | Non-plastic |  |  | DSR | 0 | 32.5 | 2.7 | - | - | - | 248.7
69 | NB-3 | 2996666.9 | 644190.2 | 244.9 | 15.3 | 4.75 |  | N.E |  |  | 0.5 | Greyish yellow silty sand mixed with gravels, stone pieces etc. | - | 36.8 | 41.5 | *21.7 |  | - | - | - | Non-plastic |  |  | - | - | - | 2.72 | - | - | - | 229.6
[11 empty] | 2.5 | Greyish yellow silty sand with traces of kankars | 12 | 3 | 84.4 | *12.6 |  | 18.5 | 1.857 | 1.567 | Non-plastic |  |  | DSR | 0 | 31 | 2.65 | - | - | - | 0
70 | NB-4 | 2996679.3 | 644203.5 | 236.8 | 15.14 | 0.05 |  | N.E | [22 empty] | 221.66
71 | NB-5 | 2996691.8 | 644216.9 | 244.5 | 25.15 | 0.85 |  | N.E |  |  | 0.5 |  | - | 41.9 | 49.8 | *8.3 |  | - | - | - | Non-plastic |  |  | - | - | - | 2.7 | - | - | - | 219.35
72 | NB-6 | 2996704.3 | 644230.3 | 246.7 | 15.25 | 4 | 1.03 | N.E |  |  | 0.5 |  | - | 25.2 | 34.2 | *40.6 |  | 18.3 | 1.876 | 1.586 | Non-plastic |  |  | DSR | 0.12 | 31 | 2.68 | - | - | - | 231.45
73 | NB-10 | 2997100 | 644643.4 | 265.1 | 15 | 1.05 |  | N.E |  |  | 0.5 | Yellowish grey silty sand with fragmented rock pieces | - | 37.2 | 54.5 | *8.3 |  | - | - | - | Non-plastic |  |  | - | - | - | 2.7 | - | - | - | 250.1
74 | NB-11 | 2997108.4 | 644663.1 | 273.1 | 15 | 1.05 |  | N.E |  |  | 0.5 | Yellowish grey silty sand with fragmented rock pieces | - | 40.1 | 50.6 | *9.3 |  | - | - | - | Non-plastic |  |  | - | - | - | 2.72 | - | - | - | 258.1
75 | NB-12 | 2997122.1 | 644677.8 | 263.1 | 15 | 1.05 |  | N.E |  |  | 0.5 | Greyish yellow silty sand with kankars, gravels and fragmented rock pieces | - | 28.1 | 46.8 | *25.1 |  | 16.5 | 1.884 | 1.617 | Non-plastic |  |  | DSR | 0 | 32 | 2.7 | - | - | - | 248.1
76 | NB-13 | 2997149.1 | 644679.7 | 248.2 | 15 | 0.74 |  | N.E |  |  | 0.5 | Greyish yellow silty sand with fragmented rock pieces | - | 40.4 | 50.3 | *9.3 |  | - | - | - | Non-plastic |  |  | - | - | - | 2.71 | - | - | - | 233.2
77 | NB-14 | 2997113.8 | 644630.1 | 252.6 | 15.1 | 0.82 |  | N.E |  |  | 0.5 | Greyish yellow silty sand with gravels | - | 28.7 | 42.4 | *28.9 |  | 17.4 | 1.875 | 1.597 | Non-plastic |  |  | DSR | 0 | 31.5 | 2.68 | - | - | - | 237.5
78 | NB-15 | 2997124.7 | 644647.4 | 246.5 | 20.5 | 0.73 |  | N.E |  |  | 0.5 | Greyish yellow silty sand with gravels and fragmented rock pieces | - | 37.8 | 48.4 | *13.8 |  | - | - | - | Non-plastic |  |  | - | - | - | 2.7 | - | - | - | 226
79 | NB-16 | 2997135.6 | 644665.2 | 247.9 | 15.15 | 2.5 | 1.05 | N.E |  |  | 0.5 | Greyish yellow silty sand with gravels and fragmented rock pieces | - | 37.2 | 39.9 | *22.9 |  | - | - | - | Non-plastic |  |  | - | - | - | 2.71 | - | - | - | 232.75
80 | NB-17 | 2997125.4 | 644687.3 | 263.6 | 15.25 | 11.53 | 2.52 | N.E |  |  | 0.5 | Yellowish grey silty sand with kankars and gravels | - | 29.1 | 48.9 | *22.0 |  | 15.2 | 1.892 | 1.642 | Non-plastic |  |  | DSR | 0 | 31.5 | 2.7 | - | - | - | 248.35
[11 empty] | 1 | Yellowish grey silty sand with kankars and gravels | 44 | 15.3 | 47.2 | *37.5 |  | 19.4 | 1.935 | 1.621 | Non-plastic |  |  | DSR | 0.1 | 33 | 2.68 | - | - | - | 0
81 | NB-27 | 2997829.6 | 645357.4 | 314.6 | 40.45 | 1.04 |  | N.E |  |  | 0.5 | Grey silty sand with gravels and fragmented rock pieces | - | 38.1 | 43.4 | *18.5 |  | - | - | - | Non-plastic |  |  | - | - | - | 2.71 | - | - | - | 274.15
82 | NB-28 | 3001090.2 | 649000.7 | 370.7 | 41.1 | 0.75 |  | N.E |  |  | 0.5 | Grey sand with fragmented rock pieces | - | 40.5 | 55.4 | *4.1 |  | - | - | - | Non-plastic |  |  | - | - | - | 2.71 | - | - | - | 329.6
83 | BH-23 | 2990425.1 | 641384.5 | 316.4 | 73.2 | 7.53 |  | 28.5 |  |  | 0.5 | Greyish yellow clayey silty sand with gravels | - | 22.2 | 38.4 | 32 | 7.4 | 16 | 1.868 | 1.61 | **27.0 | 20.8 | 6.2 | DSR | 0.13 | 32 | 2.68 | - | - | - | 243.2
[11 empty] | 3 | Greyish yellow silty sand with gravels and clay as binder | 35 | 23.3 | 40.3 | 33.9 | 2.5 | 17.2 | 1.95 | 1.664 | Non-plastic |  |  | DSR | 0 | 34.5 | 2.67 | - | - | - | 0
[11 empty] | 6 | Greyish yellow silty sand with gravels and clay as binder | 22 | 24.4 | 43.9 | 29.7 | 2 | 17.8 | 1.939 | 1.646 | Non-plastic |  |  | DSR | 0 | 34 | 2.67 | - | - | - | 0
84 | BH-24 | 2992785.4 | 641064.9 | 367.4 | 130.5 | 1.55 |  | N.E |  |  | 1 | Greyish yellow clayey silty sand with kankars and gravels | - | 27.2 | 37.8 | 29 | 6 | 15.8 | 1.88 | 1.623 | **25.9 | 21 | 4.9 | DS | 0.06 | 32.5 | 2.69 | - | - | - | 236.9
85 | BH-25 | 2993224 | 641188.1 | 336.6 | 99.8 | 3 |  | 40.75 | 8.2-9 | 1.8e-06 | 0.5 | Greyish yellow silty sand with kankars and gravels | - | 30.1 | 52.7 | *17.2 |  | - | - | - | Non-plastic |  |  | - | - | - | 2.7 | - | - | - | 236.8
[11 empty] | 1 | Greyish yellow clayey silty sand with kankars and gravels | - | 20 | 41.9 | 28.8 | 9.3 | 17.4 | 1.859 | 1.583 | **28.9 | 20.6 | 8.3 | DS | 0.18 | 31.5 | 2.67 | - | - | - | 0
[11 empty] | 1.5 | Greyish yellow silty sand with kankars, gravels and clay as binder | 32 | 17.2 | 47.5 | 32.8 | 2.5 | 16 | 1.96 | 1.69 | Non-plastic |  |  | DSR | 0 | 35 | 2.68 | - | - | - | 0
86 | BH-26 | 2993729 | 641934 | 400.5 | 161 | 28 |  | N.E | 9.0-10 | 4.54e-06 | 0.5 | Greyish yellow silty sand with kankars, gravels and clay as binder | - | 20.2 | 44.2 | 32.5 | 3.1 | 15 | 1.855 | 1.613 | Non-plastic |  |  | DSR | 0.06 | 31 | 2.67 | - | - | - | 239.5
[11 empty] | 1 | Greyish yellow silty sand with kankars, gravels and clay as binder | - | 20 | 39.9 | 36.7 | 3.4 | 17.1 | 1.878 | 1.604 | Non-plastic |  |  | DS | 0.1 | 32.5 | 2.68 | - | - | - | 0
87 | BH-28 | 2996386.2 | 643944.8 | 346 | 80.25 | 2.25 | 1.52 | 16.7 |  |  | 0.5 | Brownish grey silty clayey sand with gravels | - | 16.9 | 42.2 | 32.1 | 8.8 | 17.3 | 1.844 | 1.572 | **32.5 | 23.3 | 9.2 | DSR | 0.16 | 31 | 2.67 | - | - | - | 265.75
[11 empty] | 1 | Brownish grey silty sand with gravels and fragmented rock pieces | - | 26.7 | 46.2 | *27.1 |  | 16.6 | 2 | 1.715 | Non-plastic |  |  | DS | 0 | 35.5 | 2.7 | - | - | - | 0
88 | BH-35 | 3001210.1 | 650095.1 | 519.3 | 182 | 1.25 |  | 22.9 |  |  | 0.5 | Brownish grey silty sand with gravels and boulder pieces | - | 34.5 | 45.8 | *19.7 |  | - | - | - | Non-plastic |  |  | - | - | - | 2.7 | - | - | - | 337.3
89 | BH-36 | 3002496.1 | 651421.8 | 471.1 | 119.1 | 1.54 |  | N.E |  |  | 1 | Greyish yellow silty sand with kankars and fragmented rock pieces | - | 25 | 49.3 | *25.7 |  | 17.4 | 1.949 | 1.66 | Non-plastic |  |  | DS | 0.1 | 34.5 | 2.67 | - | - | - | 352
90 | BH-37 | 3002963.6 | 651899.1 | 362.3 | 40.2 | 3.02 |  | 11.7 | 5.0-6 | 2.56e-06 | 0.5 | Brownish grey silty clayey sand with kankars and gravels | - | 13.2 | 42.1 | 35.8 | 8.9 | 18.1 | 1.859 | 1.574 | **32.6 | 23.1 | 9.5 | DSR | 0.18 | 31 | 2.69 | - | - | - | 322.1
[11 empty] | 1 | Greyish yellow silty sand with gravels | - | 21.1 | 42 | 36.9 |  | 19.3 | 1.922 | 1.611 | Non-plastic |  |  | DS | 0 | 33.5 | 2.67 | - | - | - | 0
[11 empty] | 2.5 | Greyish yellow silty sand with gravels and fragmented rock pieces | 75 | 46.2 | 35.1 | *18.7 |  | - | - | - | Non-plastic |  |  | - | - | - | 2.72 | - | - | - | 0
91 | BH-39 | 3004004 | 652386.2 | 453.8 | 88.3 | 2.33 |  | 31.8 |  |  | 1 | Greyish yellow silty sand with kankars and gravels | 20 | 30.5 | 40.5 | *29.0 |  | - | - | - | Non-plastic |  |  | - | - | - | 2.67 | - | - | - | 365.5
92 | BH-40 | 3004391.3 | 652484.6 | 335.3 | 40.2 | 1.54 |  | 11.4 | 6.5-7.25 | 1.62e-06 | 1 | Greyish yellow silty sand with fragmented rock pieces | - | 27.5 | 48.3 | 24.2 |  | 14.7 | 1.94 | 1.691 | Non-plastic |  |  | DS | 0 | 34 | 2.68 | - | - | - | 295.1
93 | BH-41 | 3004685.1 | 652590.4 | 496.4 | 129.1 | 10 |  | 24.5 |  |  | 0.5 | Greyish yellow silty sand with gravels and pebbles | - | 34.5 | 48.8 | *16.7 |  | - | - | - | Non-plastic |  |  | - | - | - | 2.7 | - | - | - | 367.3
94 | BH-42 | 3006782.9 | 652324.9 | 430 | 39.1 | 11.25 |  | 4.42 |  |  | 1 | Brownish grey clayey sandy silt with gravels and pebbles | - | 11.9 | 27.2 | 52.8 | 8.1 | 19.4 | 1.802 | 1.509 | **30.2 | 23.4 | 6.8 | DS | 0.15 | 30.5 | 2.66 | - | - | - | 390.9
95 | BH-43 | 3007114.4 | 651991.6 | 310.6 | 50.1 | 33.75 |  | 23.85 |  |  | 0.5 | Grey sand with gravels and boulder pieces | - | 30.6 | 65.3 | *4.1 |  | - | - | - | Non-plastic |  |  | - | - | - | 2.65 | - | - | - | 260.5
96 | BH-44 | 3007341.2 | 651763.9 | 425 | 42.8 | 1.12 |  | 23.85 |  |  | 0.5 | Greyish yellow silty sand with fragmented rock pieces | - | 26.8 | 44.8 | 26.1 | 2.3 | 14.4 | 1.846 | 1.614 | Non-plastic |  |  | DSR | 0 | 31 | 2.67 | - | - | - | 382.2
97 | BH-27 | 2995364 | 643172 | 800.7 | 541.75 | 17.45 | 0.55 | N.E | [22 empty] | 258.95
98 | BH-31 | 2998335.9 | 645901.9 | 618.5 | 336.3 | 3 | 1.1 | N.E | [22 empty] | 282.2
99 | BH-32 | 3000159.8 | 648452.6 | 520.6 | 202.5 | 9.75 |  | 23 | 6.95-7.5 | 7.84e-07 | 1 | Grey silty sand with mica, fragmented rock pieces and clay as binder | - | 26.9 | 44.5 | 25.8 | 2.8 | 16.2 | 1.969 | 1.694 | Non-plastic |  |  | DS | 0.05 | 34 | 2.67 | - | - | - | 318.1
100 | BH-38 | 3003361.6 | 652282.5 | 596 | 238.5 | 1.06 |  | N.E |  |  | 0.5 | Brownish yellow silty sand with gravels, pebbles and fragmented rock pieces | - | 40.6 | 47.2 | *12.2 |  | - | - | - | Non-plastic |  |  | - | - | - | 2.7 | - | - | - | 357.5
101 | BH-45 | 3007828.9 | 651203.2 | 593.5 | 197.7 | 30.5 |  | N.E |  |  | 0.5 | Grey silty sand with fragmented rock pieces | - | 34 | 52.6 | *13.4 |  | - | - | - | Non-plastic |  |  | - | - | - | 2.7 | - | - | - | 395.8
102 | BH-46 | 3008071 | 649877.7 | 412.8 | 15 | 2.54 | 1.05 | N.E |  |  | 0 | Yellowish grey sand with kankars, gravels etc. | - | 37.5 | 55.8 | *6.7 |  | - | - | - | Non-plastic |  |  | - | - | - | 2.71 | - | - | - | 397.8
103 | BH-47 | 3008126.5 | 649575 | 429.5 | 25.5 | 25.5 | 1.1 | N.E |  |  | 0 | Greyish yellow silty sand with kankars and fragmented rock pieces | - | 29.5 | 39.5 | *31.0 |  | 18.1 | 1.935 | 1.638 | Non-plastic |  |  | DSR | 0 | 33.5 | 2.7 | - | - | - | 404
104 | BH-48 | 3008146.4 | 649377.8 | 416.8 | 37.25 | 0.44 |  | N.E | [22 empty] | 379.55
105 | BH-49 | 3008142.5 | 649228.5 | 416.7 | 14 | 5.54 | 1.5 | N.E |  |  | 1 | Greyish brown clayey silty sand with kankars and nodules | - | 9.2 | 45.7 | 38.3 | 6.8 | 25.4 | 1.878 | 1.498 | **28.5 | 23.3 | 5.2 | DS | 0.1 | 31.5 | 2.68 | - | - | - | 402.7
[11 empty] | 1.5 | Greyish yellow silty sand with kankars, gravels etc. | 19 | 21.5 | 63 | *15.5 |  | 19.2 | 1.919 | 1.61 | Non-plastic |  |  | DSR | 0 | 32.5 | 2.7 | - | - | - | 0
[11 empty] | 4.5 | Greyish yellow silty sand with fragmented rock pieces. | 37 | 32.3 | 50.5 | *17.2 |  | - | - | - | Non-plastic |  |  | - | - | - | 2.72 | - | - | - | 0
106 | BH-50 | 3008177.8 | 649244.3 | 434.8 | 29 | 4.04 |  | N.E |  |  | 0.5 | Brownish grey silty clayey sand with kankars and gravels | - | 13.5 | 37.7 | 40.6 | 8.2 | 17.5 | 1.855 | 1.579 | **30.0 | 22.4 | 7.6 | DSR | 0.15 | 30.5 | 2.67 | - | - | - | 405.8
[11 empty] | 1 | Brownish grey silty clayey sand with kankars and gravels | 30 | 20 | 36.9 | 35.2 | 7.9 | 19.8 | 1.907 | 1.592 | **27.0 | 22 | 5 | DSR | 0.12 | 32 | 2.7 | - | - | - | 0
[11 empty] | 2.5 | Brownish grey silty sand with fragmented rock pieces | 36 | 33.5 | 55.5 | *11.0 |  | - | - | - | Non-plastic |  |  | - | - | - | 2.72 | - | - | - | 0
107 | BH-29 | 2996817.5 | 644351.3 | 273.8 | 40.2 | 1.02 |  | N.E |  |  | 0.5 | Greyish yellow silty sand with fragmented rock pieces | - | 39.9 | 45.9 | *14.2 |  | - | - | - | Non-plastic |  |  | - | - | - | 2.72 | - | - | - | 233.6
108 | BH-30 | 2997604.8 | 645192.8 | 342.1 | 71.1 | 3.72 |  | 18 |  |  | 0.5 | Brownish grey sand with gravels | - | 33.8 | 61.9 | *4.3 |  | - | - | - | Non-plastic |  |  | - | - | - | 2.68 | - | - | - | 271
[11 empty] | 1.7 | Greyish yellow sitly sand with kankars and gravels | 13 | 26.2 | 58.1 | *15.7 |  | 15.8 | 1.922 | 1.66 | Non-plastic |  |  | DSR | 0 | 33.5 | 2.7 | - | - | - | 0
[11 empty] | 3 | Greyish yellow silty sand with gravels and fragmented rock pieces | 38 | 29 | 45 | *26.0 |  | 16.2 | 2.001 | 1.722 | Non-plastic |  |  | DSR | 0 | 35 | 2.72 | - | - | - | 0
109 | BH-33 | 3000995.1 | 648948.5 | 375.4 | 47.3 | 2.59 |  | 18.75 |  |  | 1 | Greyish yellow silty sand with fragmented rock pieces and clay as binder | - | 22.5 | 54.8 | 19.5 | 3.2 | 14.8 | 1.875 | 1.633 | Non-plastic |  |  | DS | 0.1 | 32 | 2.68 | - | - | - | 328.1
[11 empty] | 1.5 | Greyish yellow silty sand with fragmented rock pieces and clay as binder | 24 | 33.4 | 35.1 | 28.5 | 3 | - | - | - | Non-plastic |  |  | - | - | - | 2.7 | - | - | - | 0
110 | BH-34 | 3001136.1 | 649470.9 | 391.5 | 59.2 | 1.43 |  | 19 |  |  | 0.5 | Brownish grey silty sand with gravels and fragmented rock pieces | - | 35.9 | 48.3 | *15.8 |  | - | - | - | Non-plastic |  |  | - | - | - | 2.72 | - | - | - | 332.3
111 | NB-36 | 3002833.3 | 651781.4 | 338.8 | 40 | 10.75 |  | N.E | [22 empty] | 298.8
112 | NB-37 | 3002888 | 651837.8 | 337.4 | 40 | 9.5 |  | N.E |  |  | 0.5 | Grey silty sand with gravels, pebbles and fragmented rock pieces | - | 13.1 | 70.5 | *16.4 |  | 21.1 | 1.871 | 1.545 | Non-plastic |  |  | DSR | 0 | 30.5 | 2.67 | - | - | - | 297.4
113 | NB-38 | 3002937.7 | 651889.4 | 355 | 40 | 17.3 |  | N.E |  |  | 0.5 | Brownish grey silty sand with kankars, stone pieces etc. | - | 26.5 | 47 | *26.5 |  | 16.9 | 1.896 | 1.622 | Non-plastic |  |  | DSR | 0 | 31.5 | 2.7 | - | - | - | 315
114 | NB-39 | 3004295.3 | 652450.5 | 372.5 | 40 | 9.25 |  | N.E |  |  | 0.5 | Greyish yellow silty sand with fragmented rock pieces and clay as binder | - | 25.5 | 37.1 | 33.2 | 4.2 | 18.5 | 1.922 | 1.622 | Non-plastic |  |  | DSR | 0.1 | 33 | 2.69 | - | - | - | 332.5
115 | NB-40 | 3004313.1 | 652458.4 | 358.9 | 40 | 1.03 |  | N.E |  |  | 0.5 | Yellowish grey silty sand with fragmented rock pieces | - | 29.1 | 54.8 | *16.1 |  | 15.8 | 1.95 | 1.684 | Non-plastic |  |  | DSR | 0 | 34.5 | 2.71 | - | - | - | 318.9
116 | NB-41 | 3004426.8 | 652510.5 | 347 | 40 | 18 | 0.75 | N.E |  |  | 0.5 | Greyish brown silty sand with boulder pieces | - | 42.9 | 42.6 | *14.5 |  | - | - | - | Non-plastic |  |  | - | - | - | 2.73 | - | - | - | 307
117 | NB-42 | 3004445.6 | 652518.6 | 350.6 | 40 | 10.75 |  | N.E | [22 empty] | 310.6
118 | NB-29 | 2997733.7 | 645288.7 | 275.8 | 15.3 | 0.75 |  | N.E | [22 empty] | 260.5
119 | NB-30 | 2997748.9 | 645298.9 | 275 | 15.15 | 0.2 |  | N.E | [22 empty] | 259.85
120 | NB-31 | 3001124.6 | 649079.1 | 330.7 | 15.1 | 0.74 |  | N.E |  |  | 0.5 | Yellowish grey sand with gravels and fragmented rock pieces | - | 42 | 51.7 | *6.3 |  | - | - | - | Non-plastic |  |  | - | - | - | 2.68 | - | - | - | 315.6
121 | NB-32 | 3001130.3 | 649096.6 | 331.7 | 15.15 | 1.06 |  | N.E |  |  | 0.5 | Grey sand with fragmented rock pieces | - | 43.1 | 51.9 | *5.0 |  | - | - | - | Non-plastic |  |  | - | - | - | 2.67 | - | - | - | 316.55
122 | NB-33 | 3001136 | 649114.1 | 329.8 | 15.2 | 0.84 |  | N.E |  |  | 0.5 | Grey sand with fragmented rock pieces | - | 44 | 50.1 | *5.9 |  | - | - | - | Non-plastic |  |  | - | - | - | 2.68 | - | - | - | 314.6
123 | NB-34 | 3001141.6 | 649131.5 | 327.5 | 15.1 | 0.74 |  | N.E |  |  | 0.5 | Grey sand with fragmented rock pieces | - | 47.4 | 48.1 | *4.5 |  | - | - | - | Non-plastic |  |  | - | - | - | 2.7 | - | - | - | 312.4
124 | NB-35 | 3001147.3 | 649149 | 326.2 | 15.1 | 1.5 |  | N.E |  |  | 0.5 | Grey sand with fragmented rock pieces | - | 48.1 | 48.3 | *3.6 |  | - | - | - | Non-plastic |  |  | - | - | - | 2.7 | - | - | - | 311.1